## Comparison Chart
IICL REFRIGERATED CONTAINER PAINT STUDY - NOVEMBER 2021
Coupon Sample | Paint System | Prior to Salt Spray |  |  | After 500 Hours Salt Spray Exposure
|  | Impact |  | Bend | Impact |  | Bend |  | Scribe |  |  | Adhesion
|  | Coating Debonded from Substrate at Base of Indentation | Cracked Coating on Slope of Indentation | Cracked Coating on Bend Radius | ASTM D 610 | ASTM D 714 | ASTM D 610 | ASTM D 714 | ASTM D 610 | ASTM D 714 | ASTM D 1654 | ASTM D 610 | ASTM D 714 | ASTM D3359
[5 empty] | Red Rust | Blister | Red Rust | Blister | Red Rust | Blister | Scribe | Red Rust | Blister | Adhesion
Corten | Corten Steel without Hot Zinc Spray - Acrylic | No | No | No | 5 | 2 M | 4 | 4 M | 9 | 6 F | 8 | 8 | 6 F | 5B | 5B | 5B
Corten | Corten Steel with Hot Zinc Spray- Acrylic | No | No | No | 9 | 4 F | 10 | 6 F | 10 | 6 M | 10 | 9 | 6 F | 5B | 5B | 5B
MGSS | MGSS, Acrylic | No | No | No | 8 | 6 F | 10 | 10 | 9 | 6 F | 10 | 10 | 10 | 5B | 5B | 5B
Corten | Corten Steel, Waterbourne System (Acrylic Topcoat) | No | No | Yes | 7 | 4 M | 5 | 4 M | 10 | 4 MD | 8 | 9 | 4 MD | 3B | 4B | 3B
Corten | Corten Steel, Waterbourne System (PU Topcoat) | No | No | Yes | 8 | 6 F | 4 | 6 F | 10 | 10 | 9 | 10 | 8 F | 5B | 5B | 5B
MGSS | MGSS, Waterbourne System (Acrylic Topcoat) | Yes | Yes | No | 9 | 10 | 9 | 10 | 9 | 10 | 9 | 9 | 10 | 4B | 5B | 5B
MGSS | MGSS, Waterbourne System (PU Topcoat) | No | Yes | No | 8 | 10 | 10 | 8 F | 10 | 10 | 9 | 10 | 10 | 5B | 5B | 5B
Corten | Corten Steel Hot Zinc Spray High Solid System (Acrylic Topcoat) | No | No | Yes | 9 | 6 F | 9 | 6 M | 10 | 8 F | 10 | 9 | 6 F | 5B | 5B | 5B
Corten | Corten Steel High Solid System, High Solid Epoxy Primer (Acrylic Topcoat) | Yes | No | Yes | 6 | 4 F | 5 | 4 F | 9 | 10 | 10 | 10 | 4 M | 5B | 5B | 5B
Corten | Corten Steel High Solid System, Waterbourne Primer (Acrylic Topcoat) | No | No | Yes | 8 | 6 F | 4 | 10 | 9 | 6 F | 10 | 9 | 10 | 5B | 5B | 5B
MGSS | MGSS High Solid System (Acrylic Topcoat) | No | Yes | No | 9 | 6 F | 10 | 10 | 9 | 10 | 10 | 10 | 8 M | 5B | 5B | 5B
Corten | Corten Steel Hot Zinc Spray High Solid System (PU Topcoat) | No | No | Yes | 10 | 8 F | 10 | 8 F | 10 | 10 | 10 | 10 | 10 | 5B | 5B | 5B
Corten | Corten Steel High Solid System, High Solid Epoxy Primer (PU Topcoat) | Yes | No | Yes | 9 | 10 | 3 | 8 F | 10 | 10 | 10 | 10 | 8 F | 4B | 4B | 4B
Corten | Corten Steel High Solid System, Waterbourne Primer (PU Topcoat) | Yes | No | Yes | 8 | 10 | 4 | 10 | 9 | 10 | 10 | 7 | 10 | 5B | 5B | 5B
MGSS | MGSS, High Solid System (PU Topcoat) | No | Yes | No | 9 | 10 | 10 | 10 | 10 | 10 | 10 | 10 | 10 | 5B | 5B | 5B
Corten | Corten Steel Hot Zinc Spray WB, Acrylic | No | No | Yes | 10 | 8 F | 7 | 8 F | 10 | 10 | 10 | 9 | 8 F | 5B | 5B | 5B
Corten | Corten Steel without Hot Zinc Spray, Acrylic | No | No | No | 9 | 10 | 4 | 10 | 9 | 10 | 9 | 8 | 10 | 5B | 5B | 5B
MGSS | MGSS, Acrylic | No | No | No | 9 | 10 | 10 | 10 | 9 | 10 | 10 | 10 | 8 F | 5B | 5B | 5B
Corten | Corten Steel Hot Zinc Spray, PU | No | No | Yes | 10 | 4 M | 9 | 4 M | 9 | 4 F | 7 | 10 | 2 F | 5B | 5B | 5B
MGSS | MGSS, PU | No | Yes | Yes | 6 | 10 | 8 | 6 F | 9 | 10 | 10 | 10 | 10 | 5B | 5B | 5B
Corten | Corten Steel + NOCS | No | No | Yes | 9 | 10 | 4 | 10 | 10 | 10 | 10 | 10 | 10 | 5B | 5B | 5B
Corten | Corten Steel Hot Zinc Spray + NOCS | No | Yes | Yes | 10 | 10 | 10 | 10 | 10 | 10 | 10 | 10 | 10 | 5B | 5B | 5B
MGSS | MGSS + NOCS | No | Yes | No | 7 | 10 | 10 | 10 | 10 | 10 | 10 | 10 | 10 | 5B | 5B | 5B
Corten | Corten Steel without Hot Zinc Spray, Acrylic | No | No | Yes | 9 | 10 | 6 | 10 | 10 | 10 | 10 | 10 | 10 | 5B | 5B | 5B
Corten | Corten Steel with Hot Zinc Spray, Acrylic | No | No | Yes | 9 | 6 F | 10 | 10 | 9 | 6 F | 10 | 9 | 6 F | 5B | 5B | 5B
MGSS | MGSS, Acrylic | No | Yes | No | 10 | 10 | 10 | 10 | 10 | 10 | 10 | 10 | 10 | 5B | 5B | 5B
Corten | Corten Steel without Hot Zinc Spray, PU | Yes | No | Yes | 9 | 8 F | 5 | 10 | 10 | 10 | 10 | 10 | 10 | 5B | 5B | 4B
Corten | Corten Steel with Hot Zinc Spray, PU | No | No | Yes | 9 | 8 F | 9 | 10 | 10 | 10 | 10 | 10 | 10 | 5B | 5B | 5B
MGSS | MGSS, PU | No | No | No | 10 | 10 | 10 | 10 | 10 | 10 | 10 | 10 | 10 | 5B | 5B | 5B
Corten | Corten Steel Zinc Primer + PU | No | Yes | Yes | 8 | 8 F | 4 | 10 | 10 | 8 | 10 | 10 | 10 | 5B | 5B | 5B
Corten | Corten Steel Hot Zinc Spray + PU | No | No | Yes | 9 | 10 | 6 | 4 M | 10 | 10 | 9 | 10 | 6 F | 5B | 5B | 5B
MGSS | MGSS + PU | No | Yes | Yes | 7 | 10 | 9 | 10 | 10 | 8 F | 10 | 10 | 8 F | 5B | 5B | 5B
Corten | Corten Steel Zinc Primer + Acrylic | No | No | Yes | 9 | 10 | 5 | 10 | 10 | 10 | 10 | 10 | 10 | 5B | 5B | 5B
Corten | Corten Steel Hot Zinc Spray + Acrylic | No | No | Yes | 9 | 10 | 8 | 6 F | 10 | 10 | 9 | 9 | 10 | 5B | 5B | 5B
MGSS | MGSS + Acrylic | No | Yes | No | 8 | 10 | 10 | 10 | 10 | 10 | 10 | 9 | 10 | 5B | 5B | 5B
Corten | Corten Steel without HZS, Acrylic | No | No | Yes | 9 | 10 | 4 | 10 | 10 | 10 | 10 | 10 | 10 | 5B | 5B | 5B
Corten | Corten Steel Hot Zinc Spray, Acrylic | No | No | Yes | 9 | 10 | 9 | 4 F | 9 | 10 | 7 | 10 | 8 F | 5B | 5B | 5B
MGSS | MGSS Acrylic | No | Yes | No | 8 | 10 | 9 | 10 | 10 | 10 | 10 | 9 | 10 | 5B | 0B | 4B
Corten | Corten Steel without HZS, PU | No | No | Yes | 8 | 10 | 5 | 10 | 10 | 10 | 10 | 9 | 10 | 5B | 5B | 5B
Corten | Corten Steel with HZS, PU | No | No | Yes | 9 | 8 F | 8 | 4 M | 10 | 10 | 8 | 10 | 10 | 5B | 5B | 5B
MGSS | MGSS PU | No | Yes | No | 9 | 10 | 9 | 8 F | 10 | 8 F | 10 | 9 | 8 F | 5B | 5B | 5B